## Certified Values
Q(a) | dS/dWSTD(b) | Coupon(c,d) | Given Set-up(c,e) Measurement Replicability | Different USAXS(c,f) Set-ups Replicability | uC | U
|  | Variability | (N = 40) | (N = 4) (2.14 %) | (2.58 %) | (6.25 %)
|  | (N = 56) | -0.0088
(u = 1.14 %)
(Å-1) | (cm-1 sr-1) | (cm-1 sr-1) | (cm-1 sr-1) | (cm-1 sr-1) | (cm-1 sr-1) | (cm-1 sr-1)
0.00827568 | 34.93338 | 0.398241 | 0.307414 | 0.747574 | 0.901092 | 2.183336
0.0088845 | 34.427156 | 0.39247 | 0.302959 | 0.736741 | 0.888034 | 2.151697
0.00954735 | 34.04217 | 0.388081 | 0.299571 | 0.728502 | 0.878103 | 2.127636
0.010269 | 33.698553 | 0.384164 | 0.296547 | 0.721149 | 0.86924 | 2.10616
0.0110578 | 33.352529 | 0.380219 | 0.293502 | 0.713744 | 0.860314 | 2.084533
0.0119183 | 33.027533 | 0.376514 | 0.290642 | 0.706789 | 0.851931 | 2.064221
0.0128611 | 32.665045 | 0.372382 | 0.287452 | 0.699032 | 0.842581 | 2.041565
0.0138934 | 32.306665 | 0.368296 | 0.284299 | 0.691363 | 0.833337 | 2.019167
0.0150251 | 31.970485 | 0.364464 | 0.28134 | 0.684168 | 0.824665 | 1.998155
0.0162685 | 31.559099 | 0.359774 | 0.27772 | 0.675365 | 0.814053 | 1.972444
0.0176365 | 31.183763 | 0.355495 | 0.274417 | 0.667333 | 0.804372 | 1.948985
0.0191432 | 30.861805 | 0.351825 | 0.271584 | 0.660443 | 0.796067 | 1.928863
0.0208051 | 30.5143 | 0.347863 | 0.268526 | 0.653006 | 0.787103 | 1.907144
0.0226422 | 30.084982 | 0.342969 | 0.264748 | 0.643819 | 0.776029 | 1.880311
0.024675 | 29.690414 | 0.338471 | 0.261276 | 0.635375 | 0.765852 | 1.855651
0.0269289 | 29.249965 | 0.33345 | 0.2574 | 0.625949 | 0.75449 | 1.828123
0.0294317 | 28.88997 | 0.329346 | 0.254232 | 0.618245 | 0.745204 | 1.805623
0.0322156 | 28.449341 | 0.324322 | 0.250354 | 0.608816 | 0.733839 | 1.778084
0.0353181 | 28.06598 | 0.319952 | 0.246981 | 0.600612 | 0.72395 | 1.754124
0.0387827 | 27.704965 | 0.315837 | 0.243804 | 0.592886 | 0.714638 | 1.73156
0.0426588 | 27.331304 | 0.311577 | 0.240515 | 0.58489 | 0.704999 | 1.708207
0.0470039 | 26.974065 | 0.307504 | 0.237372 | 0.577245 | 0.695784 | 1.685879
0.0518858 | 26.676952 | 0.304117 | 0.234757 | 0.570887 | 0.688121 | 1.667309
0.0573814 | 26.401158 | 0.300973 | 0.23233 | 0.564985 | 0.681007 | 1.650072
0.0635829 | 26.177427 | 0.298423 | 0.230361 | 0.560197 | 0.675236 | 1.636089
0.0705962 | 25.904683 | 0.295313 | 0.227961 | 0.55436 | 0.6682 | 1.619043
0.0785484 | 25.528734 | 0.291028 | 0.224653 | 0.546315 | 0.658503 | 1.595546
0.0875863 | 24.917743 | 0.284062 | 0.219276 | 0.53324 | 0.642743 | 1.557359
0.0978854 | 23.946472 | 0.27299 | 0.210729 | 0.512455 | 0.617689 | 1.496655
0.109655 | 22.472101 | 0.256182 | 0.197754 | 0.480903 | 0.579658 | 1.404506
0.114312 | 21.777228 | 0.24826 | 0.19164 | 0.466033 | 0.561734 | 1.361077
0.118395 | 21.112938 | 0.240687 | 0.185794 | 0.451817 | 0.544599 | 1.319559
0.122624 | 20.40111 | 0.232573 | 0.17953 | 0.436584 | 0.526238 | 1.275069
0.123142 | 20.28706 | 0.231272 | 0.178526 | 0.434143 | 0.523296 | 1.267941
0.127004 | 19.685107 | 0.22441 | 0.173229 | 0.421261 | 0.507769 | 1.230319
0.13154 | 18.909809 | 0.215572 | 0.166406 | 0.40467 | 0.48777 | 1.181863
0.136239 | 18.089242 | 0.206217 | 0.159185 | 0.38711 | 0.466604 | 1.130578
0.138643 | 17.679572 | 0.201547 | 0.15558 | 0.378343 | 0.456037 | 1.104973
0.141105 | 17.264117 | 0.196811 | 0.151924 | 0.369452 | 0.445321 | 1.079007
0.146145 | 16.372848 | 0.18665 | 0.144081 | 0.350379 | 0.422331 | 1.023303
0.151365 | 15.45835 | 0.176225 | 0.136033 | 0.330809 | 0.398742 | 0.966147
0.156513 | 14.5877 | 0.1663 | 0.128372 | 0.312177 | 0.376284 | 0.911731
0.156771 | 14.563071 | 0.166019 | 0.128155 | 0.31165 | 0.375648 | 0.910192
0.162371 | 13.616671 | 0.15523 | 0.119827 | 0.291397 | 0.351236 | 0.851042
0.16817 | 12.668549 | 0.144421 | 0.111483 | 0.271107 | 0.32678 | 0.791784
0.174177 | 11.752287 | 0.133976 | 0.10342 | 0.251499 | 0.303145 | 0.734518
0.177181 | 11.31146 | 0.128951 | 0.099541 | 0.242065 | 0.291774 | 0.706966
0.180398 | 10.862157 | 0.123829 | 0.095587 | 0.23245 | 0.280185 | 0.678885
0.186841 | 9.961979 | 0.113567 | 0.087665 | 0.213186 | 0.256965 | 0.622624
0.193515 | 9.116906 | 0.103933 | 0.080229 | 0.195102 | 0.235167 | 0.569807
0.200427 | 8.325578 | 0.094912 | 0.073265 | 0.178167 | 0.214755 | 0.520349
0.201165 | 8.224897 | 0.093764 | 0.072379 | 0.176013 | 0.212158 | 0.514056
0.207586 | 7.541931 | 0.085978 | 0.066369 | 0.161397 | 0.194541 | 0.471371
0.215 | 6.854391 | 0.07814 | 0.060319 | 0.146684 | 0.176806 | 0.428399
0.222679 | 6.21607 | 0.070863 | 0.054701 | 0.133024 | 0.160341 | 0.388504
0.229095 | 5.715911 | 0.065161 | 0.0503 | 0.122321 | 0.147439 | 0.357244
0.230633 | 5.582366 | 0.063639 | 0.049125 | 0.119463 | 0.143995 | 0.348898
0.238871 | 4.999113 | 0.05699 | 0.043992 | 0.106981 | 0.12895 | 0.312445
0.247402 | 4.463604 | 0.050885 | 0.03928 | 0.095521 | 0.115137 | 0.278975

## Reference Values
Q(a) | dS/dWSTD(b) | Coupon(c,d) | Given Set-up(c,e) Measurement Replicability | Different SANS(f,g) Set-ups Replicability | uC | U
| rescaled for SAXS by factor of 6.409 | Variability | (N = 8) (0.22 %) | (N = large) | (5.13 %) | (10.06 %)
|  | (N = 56) |  | -5%
(u = 1.14 %)
(Å-1) | (cm-1 sr-1) | (cm-1 sr-1) | (cm-1 sr-1) | (cm-1 sr-1) | (cm-1 sr-1) | (cm-1 sr-1)
0.008398 | 36.25455 | 0.413302 | 0.07976 | 1.812728 | 1.860957 | 3.648034
0.008878 | 35.713234 | 0.407131 | 0.078569 | 1.785662 | 1.833171 | 3.593565
0.009358 | 35.280862 | 0.402202 | 0.077618 | 1.764043 | 1.810977 | 3.550059
0.009838 | 34.894925 | 0.397802 | 0.076769 | 1.744746 | 1.791167 | 3.511225
0.01032 | 34.517623 | 0.393501 | 0.075939 | 1.725881 | 1.7718 | 3.47326
0.01074 | 34.158574 | 0.389408 | 0.075149 | 1.707929 | 1.75337 | 3.437131
0.0108 | 34.157291 | 0.389393 | 0.075146 | 1.707865 | 1.753304 | 3.437002
0.01128 | 33.993941 | 0.387531 | 0.074787 | 1.699697 | 1.744919 | 3.420565
0.01176 | 33.746618 | 0.384711 | 0.074243 | 1.687331 | 1.732224 | 3.395679
0.01201 | 33.603744 | 0.383083 | 0.073928 | 1.680187 | 1.72489 | 3.381303
0.01224 | 33.570798 | 0.382707 | 0.073856 | 1.67854 | 1.723199 | 3.377987
0.01272 | 33.38929 | 0.380638 | 0.073456 | 1.669465 | 1.713882 | 3.359724
0.0132 | 33.120235 | 0.377571 | 0.072865 | 1.656012 | 1.700072 | 3.332651
0.01327 | 33.09101 | 0.377238 | 0.0728 | 1.65455 | 1.698572 | 3.32971
0.01368 | 33.019949 | 0.376427 | 0.072644 | 1.650997 | 1.694924 | 3.32256
0.01416 | 32.768811 | 0.373564 | 0.072091 | 1.638441 | 1.682033 | 3.297289
0.01454 | 32.574223 | 0.371346 | 0.071663 | 1.628711 | 1.672045 | 3.277709
0.01464 | 32.499631 | 0.370496 | 0.071499 | 1.624982 | 1.668216 | 3.270204
0.01512 | 32.387256 | 0.369215 | 0.071252 | 1.619363 | 1.662448 | 3.258896
0.0156 | 32.229122 | 0.367412 | 0.070904 | 1.611456 | 1.654331 | 3.242984
0.0158 | 32.131216 | 0.366296 | 0.070689 | 1.606561 | 1.649305 | 3.233133
0.01608 | 32.098653 | 0.365925 | 0.070617 | 1.604933 | 1.647634 | 3.229856
0.01656 | 31.922813 | 0.36392 | 0.07023 | 1.596141 | 1.638608 | 3.212163
0.01704 | 31.754424 | 0.362 | 0.06986 | 1.587721 | 1.629964 | 3.195219
0.01706 | 31.737441 | 0.361807 | 0.069822 | 1.586872 | 1.629092 | 3.19351
0.01752 | 31.564552 | 0.359836 | 0.069442 | 1.578228 | 1.620218 | 3.176113
0.018 | 31.375155 | 0.357677 | 0.069025 | 1.568758 | 1.610496 | 3.157056
0.01833 | 31.240158 | 0.356138 | 0.068728 | 1.562008 | 1.603567 | 3.143472
0.01848 | 31.190148 | 0.355568 | 0.068618 | 1.559507 | 1.601 | 3.13844
0.01896 | 31.093882 | 0.35447 | 0.068407 | 1.554694 | 1.596058 | 3.128753
0.01943 | 31.072508 | 0.354227 | 0.06836 | 1.553625 | 1.594961 | 3.126603
0.01959 | 31.077029 | 0.354278 | 0.068369 | 1.553851 | 1.595193 | 3.127057
0.01991 | 30.98473 | 0.353226 | 0.068166 | 1.549236 | 1.590456 | 3.11777
0.02039 | 30.923391 | 0.352527 | 0.068031 | 1.54617 | 1.587307 | 3.111598
0.02086 | 30.786942 | 0.350971 | 0.067731 | 1.539347 | 1.580303 | 3.097868
0.02087 | 30.779594 | 0.350887 | 0.067715 | 1.53898 | 1.579926 | 3.097129
0.02135 | 30.557618 | 0.348357 | 0.067227 | 1.527881 | 1.568532 | 3.074793
0.02183 | 30.405512 | 0.346623 | 0.066892 | 1.520276 | 1.560724 | 3.059488
0.02212 | 30.387206 | 0.346414 | 0.066852 | 1.51936 | 1.559784 | 3.057646
0.02231 | 30.330074 | 0.345763 | 0.066726 | 1.516504 | 1.556852 | 3.051897
0.02279 | 30.235904 | 0.344689 | 0.066519 | 1.511795 | 1.552018 | 3.042421
0.02327 | 30.167856 | 0.343914 | 0.066369 | 1.508393 | 1.548525 | 3.035574
0.02338 | 30.133794 | 0.343525 | 0.066294 | 1.50669 | 1.546777 | 3.032147
0.02375 | 29.969732 | 0.341655 | 0.065933 | 1.498487 | 1.538355 | 3.015638
0.02423 | 29.924238 | 0.341136 | 0.065833 | 1.496212 | 1.53602 | 3.01106
0.02465 | 29.928915 | 0.34119 | 0.065844 | 1.496446 | 1.53626 | 3.011531
0.02471 | 29.888051 | 0.340724 | 0.065754 | 1.494403 | 1.534163 | 3.007419
0.02519 | 29.845786 | 0.340242 | 0.065661 | 1.492289 | 1.531993 | 3.003166
0.02567 | 29.858232 | 0.340384 | 0.065688 | 1.492912 | 1.532632 | 3.004419
0.02591 | 29.828586 | 0.340046 | 0.065623 | 1.491429 | 1.53111 | 3.001436
0.02615 | 29.740201 | 0.339038 | 0.065428 | 1.48701 | 1.526574 | 2.992542
0.02663 | 29.561376 | 0.337 | 0.065035 | 1.478069 | 1.517394 | 2.974548
0.02711 | 29.550138 | 0.336872 | 0.06501 | 1.477507 | 1.516818 | 2.973417
0.02717 | 29.507322 | 0.336383 | 0.064916 | 1.475366 | 1.51462 | 2.969109
0.02759 | 29.337116 | 0.334443 | 0.064542 | 1.466856 | 1.505883 | 2.951983
0.02807 | 29.328828 | 0.334349 | 0.064523 | 1.466441 | 1.505458 | 2.951149
0.02844 | 29.227804 | 0.333197 | 0.064301 | 1.46139 | 1.500272 | 2.940983
0.02855 | 29.214541 | 0.333046 | 0.064272 | 1.460727 | 1.499591 | 2.939649
0.02903 | 29.122231 | 0.331993 | 0.064069 | 1.456112 | 1.494853 | 2.93036
0.0297 | 28.946823 | 0.329994 | 0.063683 | 1.447341 | 1.485849 | 2.91271
0.03096 | 28.619719 | 0.326265 | 0.062963 | 1.430986 | 1.469059 | 2.879796
0.03223 | 28.363527 | 0.323344 | 0.0624 | 1.418176 | 1.455908 | 2.854017
0.03317 | 28.230638 | 0.321829 | 0.062107 | 1.411532 | 1.449087 | 2.840646
0.03349 | 28.214313 | 0.321643 | 0.062071 | 1.410716 | 1.448249 | 2.839003
0.03475 | 28.040823 | 0.319665 | 0.06169 | 1.402041 | 1.439344 | 2.821546
0.03602 | 27.975786 | 0.318924 | 0.061547 | 1.398789 | 1.436006 | 2.815002
0.03633 | 27.939175 | 0.318507 | 0.061466 | 1.396959 | 1.434126 | 2.811318
0.03728 | 27.82282 | 0.31718 | 0.06121 | 1.391141 | 1.428154 | 2.79961
0.03854 | 27.689378 | 0.315659 | 0.060917 | 1.384469 | 1.421304 | 2.786183
0.03949 | 27.612941 | 0.314788 | 0.060748 | 1.380647 | 1.417381 | 2.778491
0.0398 | 27.576466 | 0.314372 | 0.060668 | 1.378823 | 1.415508 | 2.774821
0.04107 | 27.441883 | 0.312837 | 0.060372 | 1.372094 | 1.4086 | 2.761279
0.04233 | 27.344473 | 0.311727 | 0.060158 | 1.367224 | 1.4036 | 2.751477
0.04264 | 27.324635 | 0.311501 | 0.060114 | 1.366232 | 1.402582 | 2.749481
0.04359 | 27.197318 | 0.310049 | 0.059834 | 1.359866 | 1.396047 | 2.73667
0.04485 | 27.080566 | 0.308718 | 0.059577 | 1.354028 | 1.390054 | 2.724922
0.0458 | 26.998297 | 0.307781 | 0.059396 | 1.349915 | 1.385831 | 2.716644
0.04612 | 26.986052 | 0.307641 | 0.059369 | 1.349303 | 1.385202 | 2.715412
0.04738 | 26.862557 | 0.306233 | 0.059098 | 1.343128 | 1.378863 | 2.702985
0.04864 | 26.808082 | 0.305612 | 0.058978 | 1.340404 | 1.376067 | 2.697504
0.04896 | 26.79678 | 0.305483 | 0.058953 | 1.339839 | 1.375487 | 2.696367
0.0499 | 26.737215 | 0.304804 | 0.058822 | 1.336861 | 1.372429 | 2.690373
0.05116 | 26.690831 | 0.304275 | 0.05872 | 1.334542 | 1.370048 | 2.685706
0.05211 | 26.652975 | 0.303844 | 0.058637 | 1.332649 | 1.368105 | 2.681897
0.05243 | 26.630031 | 0.303582 | 0.058586 | 1.331502 | 1.366928 | 2.679588
0.05369 | 26.585299 | 0.303072 | 0.058488 | 1.329265 | 1.364631 | 2.675087
0.05495 | 26.493033 | 0.302021 | 0.058285 | 1.324652 | 1.359895 | 2.665803
0.05526 | 26.492674 | 0.302016 | 0.058284 | 1.324634 | 1.359877 | 2.665767
0.05621 | 26.451887 | 0.301552 | 0.058194 | 1.322594 | 1.357783 | 2.661663
0.05747 | 26.417365 | 0.301158 | 0.058118 | 1.320868 | 1.356011 | 2.658189
0.05842 | 26.39815 | 0.300939 | 0.058076 | 1.319908 | 1.355025 | 2.656256
0.05873 | 26.39252 | 0.300875 | 0.058064 | 1.319626 | 1.354736 | 2.655689
0.05999 | 26.316155 | 0.300004 | 0.057896 | 1.315808 | 1.350816 | 2.648005
0.06125 | 26.247067 | 0.299217 | 0.057744 | 1.312353 | 1.34727 | 2.641053
0.06157 | 26.235012 | 0.299079 | 0.057717 | 1.311751 | 1.346651 | 2.63984
0.06251 | 26.249483 | 0.299244 | 0.057749 | 1.312474 | 1.347394 | 2.641296
0.06377 | 26.249639 | 0.299246 | 0.057749 | 1.312482 | 1.347402 | 2.641312
0.06472 | 26.242958 | 0.29917 | 0.057735 | 1.312148 | 1.347059 | 2.64064
0.06503 | 26.235626 | 0.299086 | 0.057718 | 1.311781 | 1.346683 | 2.639902
0.06629 | 26.239541 | 0.299131 | 0.057727 | 1.311977 | 1.346884 | 2.640296
0.06755 | 26.199259 | 0.298672 | 0.057638 | 1.309963 | 1.344816 | 2.636243
0.06787 | 26.151 | 0.298121 | 0.057532 | 1.30755 | 1.342339 | 2.631387
0.06881 | 26.108488 | 0.297637 | 0.057439 | 1.305424 | 1.340157 | 2.627109
0.07007 | 26.029905 | 0.296741 | 0.057266 | 1.301495 | 1.336123 | 2.619202
0.07102 | 25.973353 | 0.296096 | 0.057141 | 1.298668 | 1.33322 | 2.613511
0.07133 | 25.945622 | 0.29578 | 0.05708 | 1.297281 | 1.331797 | 2.610721
0.07259 | 25.924336 | 0.295537 | 0.057034 | 1.296217 | 1.330704 | 2.608579
0.07385 | 25.896775 | 0.295223 | 0.056973 | 1.294839 | 1.329289 | 2.605806
0.07417 | 25.917482 | 0.295459 | 0.057018 | 1.295874 | 1.330352 | 2.607889
0.07511 | 25.897155 | 0.295228 | 0.056974 | 1.294858 | 1.329309 | 2.605844
0.07637 | 25.87178 | 0.294938 | 0.056918 | 1.293589 | 1.328006 | 2.603291
0.07731 | 25.848582 | 0.294674 | 0.056867 | 1.292429 | 1.326816 | 2.600956
0.07763 | 25.820259 | 0.294351 | 0.056805 | 1.291013 | 1.325362 | 2.598107
0.07889 | 25.744981 | 0.293493 | 0.056639 | 1.287249 | 1.321498 | 2.590532
0.08015 | 25.692106 | 0.29289 | 0.056523 | 1.284605 | 1.318784 | 2.585211
0.08046 | 25.654044 | 0.292456 | 0.056439 | 1.282702 | 1.31683 | 2.581382
0.0814 | 25.629631 | 0.292178 | 0.056385 | 1.281482 | 1.315577 | 2.578925
0.08266 | 25.580526 | 0.291618 | 0.056277 | 1.279026 | 1.313056 | 2.573984
0.0836 | 25.532093 | 0.291066 | 0.056171 | 1.276605 | 1.31057 | 2.56911
0.08392 | 25.524943 | 0.290984 | 0.056155 | 1.276247 | 1.310203 | 2.568391
0.08518 | 25.43854 | 0.289999 | 0.055965 | 1.271927 | 1.305768 | 2.559697
0.08643 | 25.319783 | 0.288646 | 0.055704 | 1.265989 | 1.299672 | 2.547747
0.08675 | 25.30128 | 0.288435 | 0.055663 | 1.265064 | 1.298722 | 2.545885
0.08769 | 25.21859 | 0.287492 | 0.055481 | 1.260929 | 1.294478 | 2.537565
0.08895 | 25.106052 | 0.286209 | 0.055233 | 1.255303 | 1.288701 | 2.526241
0.08989 | 24.987916 | 0.284862 | 0.054973 | 1.249396 | 1.282637 | 2.514354
0.09021 | 24.973175 | 0.284694 | 0.054941 | 1.248659 | 1.281881 | 2.512871
0.09146 | 24.894596 | 0.283798 | 0.054768 | 1.24473 | 1.277847 | 2.504964
0.09272 | 24.821476 | 0.282965 | 0.054607 | 1.241074 | 1.274094 | 2.497606
0.09303 | 24.763399 | 0.282303 | 0.054479 | 1.23817 | 1.271113 | 2.491762
0.09397 | 24.690993 | 0.281477 | 0.05432 | 1.23455 | 1.267396 | 2.484477
0.09523 | 24.61068 | 0.280562 | 0.054143 | 1.230534 | 1.263274 | 2.476395
0.09617 | 24.52174 | 0.279548 | 0.053948 | 1.226087 | 1.258708 | 2.467446
0.09931 | 24.214046 | 0.27604 | 0.053271 | 1.210702 | 1.242914 | 2.436485
0.1024 | 23.944226 | 0.272964 | 0.052677 | 1.197211 | 1.229064 | 2.409335
0.1056 | 23.633494 | 0.269422 | 0.051994 | 1.181675 | 1.213114 | 2.378068
0.1087 | 23.274262 | 0.265327 | 0.051203 | 1.163713 | 1.194675 | 2.341921
0.1118 | 22.857259 | 0.260573 | 0.050286 | 1.142863 | 1.17327 | 2.299961
0.115 | 22.412435 | 0.255502 | 0.049307 | 1.120622 | 1.150437 | 2.255202
0.1181 | 21.94672 | 0.250193 | 0.048283 | 1.097336 | 1.126532 | 2.20834
0.1212 | 21.440636 | 0.244423 | 0.047169 | 1.072032 | 1.100554 | 2.157417
0.1244 | 20.898846 | 0.238247 | 0.045977 | 1.044942 | 1.072744 | 2.1029
0.1275 | 20.376032 | 0.232287 | 0.044827 | 1.018802 | 1.045908 | 2.050293
0.1306 | 19.849971 | 0.22629 | 0.04367 | 0.992499 | 1.018905 | 1.99736
0.1337 | 19.299975 | 0.22002 | 0.04246 | 0.964999 | 0.990674 | 1.942017
0.1368 | 18.734065 | 0.213568 | 0.041215 | 0.936703 | 0.961625 | 1.885074
0.14 | 18.154859 | 0.206965 | 0.039941 | 0.907743 | 0.931894 | 1.826793
0.1431 | 17.606044 | 0.200709 | 0.038733 | 0.880302 | 0.903724 | 1.771569
0.1462 | 17.073375 | 0.194636 | 0.037561 | 0.853669 | 0.876382 | 1.717971
0.1493 | 16.538783 | 0.188542 | 0.036385 | 0.826939 | 0.848941 | 1.664179
0.1524 | 16.014714 | 0.182568 | 0.035232 | 0.800736 | 0.82204 | 1.611445
0.1555 | 15.514954 | 0.17687 | 0.034133 | 0.775748 | 0.796387 | 1.561158
0.1586 | 15.003181 | 0.171036 | 0.033007 | 0.750159 | 0.770118 | 1.509662
0.1617 | 14.490267 | 0.165189 | 0.031879 | 0.724513 | 0.74379 | 1.458051
0.1648 | 13.980814 | 0.159381 | 0.030758 | 0.699041 | 0.717639 | 1.406789
0.1679 | 13.482934 | 0.153705 | 0.029662 | 0.674147 | 0.692083 | 1.35669
0.171 | 12.984537 | 0.148024 | 0.028566 | 0.649227 | 0.6665 | 1.30654
0.1741 | 12.493814 | 0.142429 | 0.027486 | 0.624691 | 0.641311 | 1.257162
0.1772 | 12.0353 | 0.137202 | 0.026478 | 0.601765 | 0.617776 | 1.211026
0.1803 | 11.579527 | 0.132007 | 0.025475 | 0.578976 | 0.594381 | 1.165164
0.1834 | 11.127615 | 0.126855 | 0.024481 | 0.556381 | 0.571184 | 1.119692
0.1864 | 10.717036 | 0.122174 | 0.023577 | 0.535852 | 0.550109 | 1.078378
0.1895 | 10.309091 | 0.117524 | 0.02268 | 0.515455 | 0.529169 | 1.03733
0.1926 | 9.922081 | 0.113112 | 0.021829 | 0.496104 | 0.509303 | 0.998388
0.1957 | 9.544609 | 0.108809 | 0.020998 | 0.47723 | 0.489928 | 0.960405
0.1988 | 9.170826 | 0.104547 | 0.020176 | 0.458541 | 0.470741 | 0.922794
0.2018 | 8.825891 | 0.100615 | 0.019417 | 0.441295 | 0.453036 | 0.888086
0.2049 | 8.462488 | 0.096472 | 0.018617 | 0.423124 | 0.434382 | 0.851519
0.2079 | 8.118883 | 0.092555 | 0.017862 | 0.405944 | 0.416745 | 0.816945
0.211 | 7.784807 | 0.088747 | 0.017127 | 0.38924 | 0.399596 | 0.783329
0.2141 | 7.472734 | 0.085189 | 0.01644 | 0.373637 | 0.383578 | 0.751927
0.2171 | 7.184433 | 0.081903 | 0.015806 | 0.359222 | 0.368779 | 0.722918
0.2202 | 6.894059 | 0.078592 | 0.015167 | 0.344703 | 0.353874 | 0.6937
0.2232 | 6.617605 | 0.075441 | 0.014559 | 0.33088 | 0.339684 | 0.665882
0.2263 | 6.345461 | 0.072338 | 0.01396 | 0.317273 | 0.325714 | 0.638498
0.2293 | 6.092117 | 0.06945 | 0.013403 | 0.304606 | 0.31271 | 0.613006
0.2323 | 5.848382 | 0.066672 | 0.012866 | 0.292419 | 0.300199 | 0.588481
0.2354 | 5.612116 | 0.063978 | 0.012347 | 0.280606 | 0.288072 | 0.564707
0.2384 | 5.400463 | 0.061565 | 0.011881 | 0.270023 | 0.277207 | 0.54341
0.2414 | 5.193931 | 0.059211 | 0.011427 | 0.259697 | 0.266606 | 0.522628
0.2445 | 4.992766 | 0.056918 | 0.010984 | 0.249638 | 0.25628 | 0.502386
0.2475 | 4.800052 | 0.054721 | 0.01056 | 0.240003 | 0.246388 | 0.482995

## Calibration Curve
Q(a) | dS/dWSTD(b)
(Å-1) | (cm-1 sr-1)
0.00827568 | 34.93338
0.0088845 | 34.427156
0.00954735 | 34.04217
0.010269 | 33.698553
0.0110578 | 33.352529
0.0119183 | 33.027533
0.0128611 | 32.665045
0.0138934 | 32.306665
0.0150251 | 31.970485
0.0162685 | 31.559099
0.0176365 | 31.183763
0.0191432 | 30.861805
0.0208051 | 30.5143
0.0226422 | 30.084982
0.024675 | 29.690414
0.0269289 | 29.249965
0.0294317 | 28.88997
0.0322156 | 28.449341
0.0353181 | 28.06598
0.0387827 | 27.704965
0.0426588 | 27.331304
0.0470039 | 26.974065
0.0518858 | 26.676952
0.0573814 | 26.401158
0.0635829 | 26.177427
0.0705962 | 25.904683
0.0785484 | 25.528734
0.0875863 | 24.917743
0.0978854 | 23.946472
0.109655 | 22.472101
0.114312 | 21.777228
0.118395 | 21.112938
0.122624 | 20.40111
0.123142 | 20.28706
0.127004 | 19.685107
0.13154 | 18.909809
0.136239 | 18.089242
0.138643 | 17.679572
0.141105 | 17.264117
0.146145 | 16.372848
0.151365 | 15.45835
0.156513 | 14.5877
0.156771 | 14.563071
0.162371 | 13.616671
0.16817 | 12.668549
0.174177 | 11.752287
0.177181 | 11.31146
0.180398 | 10.862157
0.186841 | 9.961979
0.193515 | 9.116906
0.200427 | 8.325578
0.201165 | 8.224897
0.207586 | 7.541931
0.215 | 6.854391
0.222679 | 6.21607
0.229095 | 5.715911
0.230633 | 5.582366
0.238871 | 4.999113
0.247402 | 4.463604